## Ex-data
Year | Num | Author | ID | L (mm) | D (mm) | ts (mm) | fy (MPa) | tf (mm) | ff (MPa) | Ef (GPa) | f'c0 (MPa)
2022 | 4 | Ma et al. | C1F1 | 400 | 114 | 2 | 236.9 | 0.166 | 3425 | 232 | 43.69412
2022 | 4 | Ma et al. | C1F2 | 400 | 114 | 2 | 236.9 | 0.332 | 3425 | 232 | 43.69412
2022 | 4 | Ma et al. | C2F1 | 400 | 114 | 2 | 236.9 | 0.166 | 3425 | 232 | 20.96524
2022 | 4 | Ma et al. | C3F1 | 400 | 114 | 2 | 236.9 | 0.166 | 3425 | 232 | 45.54113
2022 | 4 | Ma et al. | C3F2 | 400 | 114 | 2 | 236.9 | 0.332 | 3425 | 232 | 45.54113
2022 | 4 | Ma et al. | C4F1 | 400 | 114 | 2 | 236.9 | 0.166 | 3425 | 232 | 32.76939
2022 | 4 | Ma et al. | C4F2 | 400 | 114 | 2 | 236.9 | 0.332 | 3425 | 232 | 32.76939
2022 | 4 | Ma et al. | C5F1 | 400 | 114 | 2 | 236.9 | 0.166 | 3425 | 232 | 20.6946
2022 | 4 | Ma et al. | C6F1 | 400 | 114 | 2 | 236.9 | 0.166 | 3425 | 232 | 13.47133
2022 | 4 | Ma et al. | C6F2 | 400 | 114 | 2 | 236.9 | 0.332 | 3425 | 232 | 13.47133
2022 | 4 | Ma et al. | C7F1 | 400 | 114 | 2 | 236.9 | 0.166 | 3425 | 232 | 23.91803
2022 | 4 | Ma et al. | C7F2 | 400 | 114 | 2 | 236.9 | 0.332 | 3425 | 232 | 23.91803
2020 | 5 | Zhao et al. | SA-C1-R0-1 | 510 | 255 | 2.54 | 272.7 | 0.15 | 4050 | 257 | 47.9
2020 | 5 | Zhao et al. | SA-C1-R0-2 | 510 | 255 | 2.54 | 272.7 | 0.15 | 4050 | 257 | 47.9
2020 | 5 | Zhao et al. | SA-C1-R30-1 | 510 | 255 | 2.54 | 272.7 | 0.15 | 4050 | 257 | 42.2
2020 | 5 | Zhao et al. | SA-C1-R30-2 | 510 | 255 | 2.54 | 272.7 | 0.15 | 4050 | 257 | 42.2
2020 | 5 | Zhao et al. | SA-C2-R0-1 | 510 | 255 | 2.54 | 272.7 | 0.3 | 4050 | 257 | 47.9
2020 | 5 | Zhao et al. | SA-C2-R0-2 | 510 | 255 | 2.54 | 272.7 | 0.3 | 4050 | 257 | 47.9
2020 | 5 | Zhao et al. | SA-C2-R30-1 | 510 | 255 | 2.54 | 272.7 | 0.3 | 4050 | 257 | 42.2
2020 | 5 | Zhao et al. | SA-C2-R30-2 | 510 | 255 | 2.54 | 272.7 | 0.3 | 4050 | 257 | 42.2
2020 | 5 | Zhao et al. | SB-C1-R0-1 | 510 | 254 | 1.37 | 302.5 | 0.15 | 4050 | 257 | 46.2
2020 | 5 | Zhao et al. | SB-C1-R0-2 | 510 | 254 | 1.37 | 302.5 | 0.15 | 4050 | 257 | 46.2
2020 | 5 | Zhao et al. | SB-C1-R30-1 | 510 | 254 | 1.37 | 302.5 | 0.15 | 4050 | 257 | 41
2020 | 5 | Zhao et al. | SB-C1-R30-2 | 510 | 254 | 1.37 | 302.5 | 0.15 | 4050 | 257 | 41
2020 | 5 | Zhao et al. | SB-C2-R0-1 | 510 | 254 | 1.37 | 302.5 | 0.3 | 4050 | 257 | 46.2
2020 | 5 | Zhao et al. | SB-C2-R0-2 | 510 | 254 | 1.37 | 302.5 | 0.3 | 4050 | 257 | 46.2
2020 | 5 | Zhao et al. | SB-C2-R30-1 | 510 | 254 | 1.37 | 302.5 | 0.3 | 4050 | 257 | 41
2020 | 5 | Zhao et al. | SB-C2-R30-2 | 510 | 254 | 1.37 | 302.5 | 0.3 | 4050 | 257 | 41
2020 | 5 | Zhao et al. | SC-C1-R0-1 | 510 | 255 | 2.25 | 284 | 0.15 | 4050 | 257 | 30.1
2020 | 5 | Zhao et al. | SC-C1-R0-2 | 510 | 255 | 2.25 | 284 | 0.15 | 4050 | 257 | 30.1
2020 | 5 | Zhao et al. | SC-C1-R30-1 | 510 | 255 | 2.25 | 284 | 0.15 | 4050 | 257 | 33.5
2020 | 5 | Zhao et al. | SC-C1-R30-2 | 510 | 255 | 2.25 | 284 | 0.15 | 4050 | 257 | 33.5
2020 | 5 | Zhao et al. | SC-C2-R0-1 | 510 | 255 | 2.25 | 284 | 0.3 | 4050 | 257 | 30.1
2020 | 5 | Zhao et al. | SC-C2-R0-2 | 510 | 255 | 2.25 | 284 | 0.3 | 4050 | 257 | 30.1
2020 | 5 | Zhao et al. | SC-C2-R30-1 | 510 | 255 | 2.25 | 284 | 0.3 | 4050 | 257 | 33.5
2020 | 5 | Zhao et al. | SC-C2-R30-2 | 510 | 255 | 2.25 | 284 | 0.3 | 4050 | 257 | 33.5
2009 | 8 | Sun et al. | 1–1 | 400 | 133 | 4.5 | 360 | 0.111 | 4900 | 228 | 58.07317
2009 | 8 | Sun et al. | 1–2 | 530 | 133 | 4.5 | 360 | 0.111 | 4900 | 228 | 58.07317
2009 | 8 | Sun et al. | 2–1 | 400 | 133 | 4.5 | 360 | 0.222 | 4900 | 228 | 58.07317
2009 | 8 | Sun et al. | 2–2 | 530 | 133 | 4.5 | 360 | 0.222 | 4900 | 228 | 58.07317
2005 | 11 | Tao et al. | C1-1 | 468 | 156 | 3 | 213.4 | 0.17 | 4221 | 255 | 46
2005 | 11 | Tao et al. | C1-2 | 468 | 156 | 3 | 213.4 | 0.34 | 4221 | 255 | 46
2005 | 11 | Tao et al. | C2-1 | 750 | 250 | 3 | 213.4 | 0.17 | 4221 | 255 | 46
2005 | 11 | Tao et al. | C2-2 | 750 | 250 | 3 | 213.4 | 0.34 | 4221 | 255 | 46
2017 | 13 | Cao et al. | CE2-150-I | 300 | 150 | 3.5 | 316 | 0.334 | 3400 | 224 | 19.4937
2017 | 13 | Cao et al. | CE2-150-II | 300 | 150 | 3.5 | 316 | 0.334 | 3400 | 224 | 19.4937
2017 | 13 | Cao et al. | CN2-150-I | 300 | 150 | 3.5 | 316 | 0.334 | 3400 | 224 | 24.54629
2017 | 13 | Cao et al. | CN2-150-II | 300 | 150 | 3.5 | 316 | 0.334 | 3400 | 224 | 24.54629
2018 | 16 | Liu et al. | D200-40-2 | 600 | 200 | 2 | 264.3 | 0.334 | 3400 | 235 | 48.69922
2018 | 16 | Liu et al. | D200-40-4-s1 | 600 | 200 | 2 | 264.3 | 0.668 | 3400 | 235 | 48.69922
2018 | 16 | Liu et al. | D200-40-4-s2 | 600 | 200 | 2 | 264.3 | 0.668 | 3400 | 235 | 48.69922
2018 | 16 | Liu et al. | D200-40-4-s3 | 600 | 200 | 2 | 264.3 | 0.668 | 3400 | 235 | 48.69922
2018 | 16 | Liu et al. | D200-60-2 | 600 | 200 | 2 | 264.3 | 0.334 | 3400 | 235 | 57.88247
2018 | 16 | Liu et al. | D200-60-4-s1 | 600 | 200 | 2 | 264.3 | 0.668 | 3400 | 235 | 57.88247
2018 | 16 | Liu et al. | D200-60-4-s2 | 600 | 200 | 2 | 264.3 | 0.668 | 3400 | 235 | 57.88247
2018 | 16 | Liu et al. | D200-60-4-s3 | 600 | 200 | 2 | 264.3 | 0.668 | 3400 | 235 | 57.88247
2018 | 16 | Liu et al. | D260-40-2 | 780 | 260 | 2 | 264.3 | 0.334 | 3400 | 235 | 48.69922
2018 | 16 | Liu et al. | D260-40-4-s1 | 780 | 260 | 2 | 264.3 | 0.668 | 3400 | 235 | 48.69922
2018 | 16 | Liu et al. | D260-40-4-s2 | 780 | 260 | 2 | 264.3 | 0.668 | 3400 | 235 | 48.69922
2018 | 16 | Liu et al. | D260-40-4-s3 | 780 | 260 | 2 | 264.3 | 0.668 | 3400 | 235 | 48.69922
2018 | 16 | Liu et al. | D260-60-2 | 780 | 260 | 2 | 264.3 | 0.334 | 3400 | 235 | 57.88247
2018 | 16 | Liu et al. | D260-60-4-s1 | 780 | 260 | 2 | 264.3 | 0.668 | 3400 | 235 | 57.88247
2018 | 16 | Liu et al. | D260-60-4-s2 | 780 | 260 | 2 | 264.3 | 0.668 | 3400 | 235 | 57.88247
2018 | 16 | Liu et al. | D260-60-4-s3 | 780 | 260 | 2 | 264.3 | 0.668 | 3400 | 235 | 57.88247
2012 | 17 | Che et al. | CSC A-1 | 381 | 127 | 1.5 | 330 | 0.167 | 4500 | 228 | 45.79349
2012 | 17 | Che et al. | CSC B-1 | 387 | 129 | 2.5 | 330 | 0.167 | 4500 | 228 | 45.79349
2012 | 17 | Che et al. | CSC C-1 | 393 | 131 | 3.5 | 330 | 0.167 | 4500 | 228 | 45.79349
2012 | 17 | Che et al. | CSC D-1 | 399 | 133 | 4.5 | 330 | 0.167 | 4500 | 228 | 45.79349
2012 | 17 | Che et al. | CSC E-1 | 408 | 136 | 6 | 330 | 0.167 | 4500 | 228 | 45.79349
2012 | 17 | Che et al. | CSC A-2 | 381 | 127 | 1.5 | 330 | 0.334 | 4500 | 228 | 45.79349
2012 | 17 | Che et al. | CSC B-2 | 387 | 129 | 2.5 | 330 | 0.334 | 4500 | 228 | 45.79349
2012 | 17 | Che et al. | CSC C-2 | 393 | 131 | 3.5 | 330 | 0.334 | 4500 | 228 | 45.79349
2012 | 17 | Che et al. | CSC D-2 | 399 | 133 | 4.5 | 330 | 0.334 | 4500 | 228 | 45.79349
2012 | 17 | Che et al. | CSC E-2 | 408 | 136 | 6 | 330 | 0.334 | 4500 | 228 | 45.79349
2010 | 18 | Liu and Lu | C2-3.0-a | 400 | 126 | 3 | 248 | 0.222 | 3550 | 250 | 37.35671
2010 | 18 | Liu and Lu | C2-4.0-a | 400 | 128 | 4 | 248 | 0.222 | 3550 | 250 | 37.35671
2010 | 18 | Liu and Lu | C2-5.0-a | 400 | 130 | 5 | 248 | 0.222 | 3550 | 250 | 37.35671
2010 | 18 | Liu and Lu | C1-4.0-a | 400 | 128 | 4 | 248 | 0.111 | 3550 | 250 | 37.35671
2010 | 18 | Liu and Lu | C3-4.0-a | 400 | 128 | 4 | 248 | 0.333 | 3550 | 250 | 37.35671
2010 | 18 | Liu and Lu | C2-4.0-b | 400 | 128 | 4 | 248 | 0.222 | 3550 | 250 | 45.9805
2010 | 18 | Liu and Lu | C2-4.0-c | 400 | 128 | 4 | 248 | 0.222 | 3550 | 250 | 51.43074
2020 | 20 | Tang et al. | Φ114 x 3-1-A | 402 | 114.5 | 3.02 | 355 | 0.167 | 3418 | 243 | 24.79445
2020 | 20 | Tang et al. | Φ114x 3-1-B | 402.5 | 114.6 | 3.04 | 355 | 0.167 | 3418 | 243 | 24.79445
2020 | 20 | Tang et al. | Φ114 x 3-2-A | 402.5 | 114.6 | 3.07 | 355 | 0.334 | 3418 | 243 | 24.79445
2020 | 20 | Tang et al. | Φ114 x 3-2-B | 402 | 114.5 | 3.05 | 355 | 0.334 | 3418 | 243 | 24.79445
2020 | 20 | Tang et al. | Φ114 x 3-3-A | 402.5 | 114.8 | 3.02 | 355 | 0.501 | 3418 | 243 | 24.79445
2020 | 20 | Tang et al. | Φ114 x 3-3-B | 402 | 114.6 | 3.02 | 355 | 0.501 | 3418 | 243 | 24.79445
2020 | 20 | Tang et al. | Φ114 x 5-1-A | 402.5 | 113.8 | 4.98 | 340 | 0.167 | 3418 | 243 | 24.79445
2020 | 20 | Tang et al. | Φ114 x 5-1-B | 402 | 113.9 | 5.02 | 340 | 0.167 | 3418 | 243 | 24.79445
2020 | 20 | Tang et al. | Φ114 x 5-2-A | 402 | 113.8 | 5.02 | 340 | 0.334 | 3418 | 243 | 24.79445
2020 | 20 | Tang et al. | Φ114 x 5-2-B | 402.5 | 113.8 | 4.99 | 340 | 0.334 | 3418 | 243 | 24.79445
2020 | 20 | Tang et al. | Φ114 x 5-3-A | 402 | 113.8 | 5.04 | 340 | 0.501 | 3418 | 243 | 24.79445
2020 | 20 | Tang et al. | Φ114 x 5-3-B | 402 | 113.8 | 5.02 | 340 | 0.501 | 3418 | 243 | 24.79445
2020 | 20 | Tang et al. | Φ114 x 7-1-A | 402.5 | 113.6 | 6.82 | 279 | 0.167 | 3418 | 243 | 24.79445
2020 | 20 | Tang et al. | Φ114 x 7-1-B | 402.5 | 113.6 | 6.86 | 279 | 0.167 | 3418 | 243 | 24.79445
2020 | 20 | Tang et al. | Φ114 x 7-2-A | 402.5 | 114 | 6.76 | 279 | 0.334 | 3418 | 243 | 24.79445
2020 | 20 | Tang et al. | Φ114 x 7-2-B | 402 | 113.9 | 6.84 | 279 | 0.334 | 3418 | 243 | 24.79445
2020 | 20 | Tang et al. | Φ114 x 7-3-A | 403 | 113.7 | 6.86 | 279 | 0.501 | 3418 | 243 | 24.79445
2020 | 20 | Tang et al. | Φ114 x 7-3-B | 402.5 | 113.8 | 6.78 | 279 | 0.501 | 3418 | 243 | 24.79445
2014 | 24 | Wei et al. | C-C1-3.0 | 400 | 132.9 | 3 | 364.9 | 0.111 | 4067 | 239.8 | 31.2
2014 | 24 | Wei et al. | C-C2-3.0 | 400 | 132.9 | 3 | 364.9 | 0.222 | 4067 | 239.8 | 31.2
2014 | 24 | Wei et al. | C-C1-4.5 | 400 | 133.2 | 4.5 | 364.9 | 0.111 | 4067 | 239.8 | 34.7
2014 | 24 | Wei et al. | C-C2-4.5 | 400 | 133.2 | 4.5 | 364.9 | 0.222 | 4067 | 239.8 | 34.7
2014 | 24 | Wei et al. | C-C1-6.0 | 400 | 133.2 | 6 | 364.9 | 0.111 | 4067 | 239.8 | 34.7
2014 | 24 | Wei et al. | C-C2-6.0 | 400 | 133.2 | 6 | 364.9 | 0.222 | 4067 | 239.8 | 34.7
2014 | 24 | Wei et al. | C-C1-7.5 | 400 | 132.75 | 7.5 | 364.9 | 0.111 | 4067 | 239.8 | 34.7
2014 | 24 | Wei et al. | C-C2-7.5 | 400 | 132.75 | 7.5 | 364.9 | 0.222 | 4067 | 239.8 | 34.7
2019 | 29 | Liu et al. | C-STC-260-72.5-2-S1 | 780 | 260 | 2 | 299 | 0.334 | 3512 | 246 | 63.33719
2019 | 29 | Liu et al. | C-STC-260-72.5-2-S2 | 780 | 260 | 2 | 299 | 0.334 | 3512 | 246 | 63.33719
2019 | 29 | Liu et al. | C-STC-260-72.5-2-S3 | 780 | 260 | 2 | 299 | 0.334 | 3512 | 246 | 63.33719
2019 | 29 | Liu et al. | C-STC-260-72.5-4-S1 | 780 | 260 | 2 | 299 | 0.668 | 3512 | 246 | 63.33719
2019 | 29 | Liu et al. | C-STC-260-72.5-4-S2 | 780 | 260 | 2 | 299 | 0.668 | 3512 | 246 | 63.33719
2019 | 29 | Liu et al. | C-STC-260-72.5-4-S3 | 780 | 260 | 2 | 299 | 0.668 | 3512 | 246 | 63.33719
2019 | 29 | Liu et al. | C-STC-200-105-2-S1 | 600 | 200 | 2 | 299 | 0.334 | 3512 | 246 | 95.1076
2019 | 29 | Liu et al. | C-STC-200-105-2-S2 | 600 | 200 | 2 | 299 | 0.334 | 3512 | 246 | 95.1076
2019 | 29 | Liu et al. | C-STC-200-105-2-S3 | 600 | 200 | 2 | 299 | 0.334 | 3512 | 246 | 95.1076
2019 | 29 | Liu et al. | C-STC-200-105-4-S1 | 600 | 200 | 2 | 299 | 0.668 | 3512 | 246 | 95.1076
2019 | 29 | Liu et al. | C-STC-200-105-4-S2 | 600 | 200 | 2 | 299 | 0.668 | 3512 | 246 | 95.1076
2019 | 29 | Liu et al. | C-STC-200-105-4-S3 | 600 | 200 | 2 | 299 | 0.668 | 3512 | 246 | 95.1076
2019 | 29 | Liu et al. | C-STC-260-105-2-S1 | 780 | 260 | 2 | 299 | 0.334 | 3512 | 246 | 95.1076
2019 | 29 | Liu et al. | C-STC-260-105-2-S2 | 780 | 260 | 2 | 299 | 0.334 | 3512 | 246 | 95.1076
2019 | 29 | Liu et al. | C-STC-260-105-2-S3 | 780 | 260 | 2 | 299 | 0.334 | 3512 | 246 | 95.1076
2019 | 29 | Liu et al. | C-STC-260-105-4-S1 | 780 | 260 | 2 | 299 | 0.668 | 3512 | 246 | 95.1076
2019 | 29 | Liu et al. | C-STC-260-105-4-S2 | 780 | 260 | 2 | 299 | 0.668 | 3512 | 246 | 95.1076
2019 | 29 | Liu et al. | C-STC-260-105-4-S3 | 780 | 260 | 2 | 299 | 0.668 | 3512 | 246 | 95.1076
2019 | 29 | Liu et al. | C-STC-260-105-5 | 780 | 260 | 2 | 299 | 0.835 | 3512 | 246 | 95.1076
2017 | 30 | Guo et al. | S1a | 600 | 200 | 2 | 264.3 | 0.334 | 3400 | 235 | 48.69922
2017 | 30 | Guo et al. | S2a | 600 | 200 | 2 | 264.3 | 0.334 | 3400 | 235 | 48.69922
2017 | 30 | Guo et al. | S3a | 600 | 200 | 2 | 264.3 | 0.334 | 3400 | 235 | 57.88247
2017 | 30 | Guo et al. | S4a | 600 | 200 | 2 | 264.3 | 0.334 | 3400 | 235 | 57.88247
2017 | 30 | Guo et al. | S5b | 780 | 260 | 2 | 264.3 | 0.334 | 3400 | 235 | 48.69922
2017 | 30 | Guo et al. | S6b | 780 | 260 | 2 | 264.3 | 0.334 | 3400 | 235 | 48.69922
2017 | 30 | Guo et al. | S7c | 780 | 260 | 2 | 264.3 | 0.334 | 3400 | 235 | 57.88247
2017 | 30 | Guo et al. | S8c | 780 | 260 | 2 | 264.3 | 0.334 | 3400 | 235 | 57.88247
2019 | 31 | Guo et al. | S25a | 780 | 260 | 2 | 299 | 0.334 | 3512 | 246 | 67.1885
2019 | 31 | Guo et al. | S26a | 780 | 260 | 2 | 299 | 0.334 | 3512 | 246 | 67.1885
2019 | 31 | Guo et al. | S27a | 780 | 260 | 2 | 299 | 0.334 | 3512 | 246 | 67.1885
2019 | 31 | Guo et al. | S28a | 780 | 260 | 2 | 299 | 0.668 | 3512 | 246 | 67.1885
2019 | 31 | Guo et al. | S29a | 780 | 260 | 2 | 299 | 0.668 | 3512 | 246 | 67.1885
2019 | 31 | Guo et al. | S30a | 780 | 260 | 2 | 299 | 0.668 | 3512 | 246 | 67.1885
2021 | 33,34 | Jiao et al. | C120t2CF1 | 303 | 103 | 2 | 356 | 0.167 | 3400 | 238 | 112.6916
2021 | 33,34 | Jiao et al. | C120t2CF2 | 303 | 103 | 2 | 356 | 0.334 | 3400 | 238 | 112.6916
2021 | 33,34 | Jiao et al. | C120t2CF3 | 303 | 103 | 2 | 356 | 0.501 | 3400 | 238 | 112.6916
2021 | 33,34 | Jiao et al. | C120t3CF1 | 303 | 102 | 3 | 310 | 0.167 | 3400 | 238 | 112.6916
2021 | 33,34 | Jiao et al. | C120t3CF2 | 303 | 102 | 3 | 310 | 0.334 | 3400 | 238 | 112.6916
2021 | 33,34 | Jiao et al. | C120t3CF3 | 303 | 102 | 3 | 310 | 0.501 | 3400 | 238 | 112.6916
2021 | 33,34 | Jiao et al. | C120t4CF1 | 304 | 101 | 4 | 291 | 0.167 | 3400 | 238 | 112.6916
2021 | 33,34 | Jiao et al. | C120t4CF2 | 304 | 101 | 4 | 291 | 0.334 | 3400 | 238 | 112.6916
2021 | 33,34 | Jiao et al. | C120t4CF3 | 304 | 101 | 4 | 291 | 0.501 | 3400 | 238 | 112.6916
2021 | 33,34 | Jiao et al. | C120t5CF1 | 306 | 102 | 5 | 318 | 0.167 | 3400 | 238 | 112.6916
2021 | 33,34 | Jiao et al. | C120t5CF2 | 306 | 102 | 5 | 318 | 0.334 | 3400 | 238 | 112.6916
2021 | 33,34 | Jiao et al. | C120t5CF3 | 306 | 102 | 5 | 318 | 0.501 | 3400 | 238 | 112.6916
2022 | 37 | Chen et al. | HSC01-1 | 600 | 152 | 5 | 369 | 0.167 | 3667.5 | 240 | 33.15117
2022 | 37 | Chen et al. | HSC01-2 | 600 | 152 | 5 | 369 | 0.167 | 3667.5 | 240 | 33.15117
2022 | 37 | Chen et al. | HSC01-3 | 600 | 152 | 5 | 369 | 0.167 | 3667.5 | 240 | 33.15117
2022 | 37 | Chen et al. | HSC02-1 | 600 | 152 | 5 | 369 | 0.334 | 3667.5 | 240 | 33.15117
2022 | 37 | Chen et al. | HSC02-2 | 600 | 152 | 5 | 369 | 0.334 | 3667.5 | 240 | 33.15117
2022 | 37 | Chen et al. | HSC02-3 | 600 | 152 | 5 | 369 | 0.334 | 3667.5 | 240 | 33.15117
2023 | 38 | Liao et al. | F2-S2-N-I | 500 | 219 | 2 | 304.9 | 0.334 | 4324.2 | 233.4 | 52
2023 | 38 | Liao et al. | F2-S2-N-II | 500 | 219 | 2 | 304.9 | 0.334 | 4324.2 | 233.4 | 52
2023 | 38 | Liao et al. | F4-S2-N-I | 500 | 219 | 2 | 304.9 | 0.668 | 4324.2 | 233.4 | 52
2023 | 38 | Liao et al. | F4-S2-N-II | 500 | 219 | 2 | 304.9 | 0.668 | 4324.2 | 233.4 | 52
2023 | 38 | Liao et al. | F2-S4-N-I | 500 | 219 | 4 | 294.9 | 0.334 | 4324.2 | 233.4 | 52
2023 | 38 | Liao et al. | F2-S4-N-II | 500 | 219 | 4 | 294.9 | 0.334 | 4324.2 | 233.4 | 52
2023 | 38 | Liao et al. | F4-S4-N-I | 500 | 219 | 4 | 294.9 | 0.668 | 4324.2 | 233.4 | 52
2023 | 38 | Liao et al. | F4-S4-N-II | 500 | 219 | 4 | 294.9 | 0.668 | 4324.2 | 233.4 | 52
2023 | 38 | Liao et al. | F2-S4-H-I | 500 | 219 | 4 | 294.9 | 0.334 | 4324.2 | 233.4 | 89.7
2023 | 38 | Liao et al. | F2-S4-H-II | 500 | 219 | 4 | 294.9 | 0.334 | 4324.2 | 233.4 | 89.7
2023 | 38 | Liao et al. | F4-S4-H-I | 500 | 219 | 4 | 294.9 | 0.668 | 4324.2 | 233.4 | 89.7
2023 | 38 | Liao et al. | F4-S4-H-II | 500 | 219 | 4 | 294.9 | 0.668 | 4324.2 | 233.4 | 89.7
2023 | 39 | Chen et al. | SF0SF1-1 | 600 | 159 | 2.45 | 337.1 | 0.167 | 3667.5 | 240 | 34.9
2023 | 39 | Chen et al. | SF0SF1-2 | 600 | 159 | 2.45 | 337.1 | 0.167 | 3667.5 | 240 | 34.9
2023 | 39 | Chen et al. | SF0SF1-3 | 600 | 159 | 2.45 | 337.1 | 0.167 | 3667.5 | 240 | 34.9
2023 | 39 | Chen et al. | SF0SF2-1 | 600 | 159 | 2.45 | 337.1 | 0.334 | 3667.5 | 240 | 34.9
2023 | 39 | Chen et al. | SF0SF2-2 | 600 | 159 | 2.45 | 337.1 | 0.334 | 3667.5 | 240 | 34.9
2023 | 39 | Chen et al. | SF0SF2-3 | 600 | 159 | 2.45 | 337.1 | 0.334 | 3667.5 | 240 | 34.9
2023 | 42 | Ma et al. | CA1-2.5 | 200 | 100 | 2.5 | 386 | 0.167 | 3961 | 240 | 55.3132
2023 | 42 | Ma et al. | CA2-2.5 | 200 | 100 | 2.5 | 386 | 0.334 | 3961 | 240 | 55.3132
2023 | 42 | Ma et al. | CA3-2.5 | 200 | 100 | 2.5 | 386 | 0.501 | 3961 | 240 | 55.3132
2023 | 42 | Ma et al. | CA1-3.5 | 200 | 100 | 3.5 | 386 | 0.167 | 3961 | 240 | 55.3132
2023 | 42 | Ma et al. | CA2-3.5 | 200 | 100 | 3.5 | 386 | 0.334 | 3961 | 240 | 55.3132
2023 | 42 | Ma et al. | CA3-3.5 | 200 | 100 | 3.5 | 386 | 0.501 | 3961 | 240 | 55.3132
2023 | 42 | Ma et al. | CB1-2.5 | 200 | 100 | 2.5 | 386 | 0.167 | 3961 | 240 | 74.75002
2023 | 42 | Ma et al. | CB2-2.5 | 200 | 100 | 2.5 | 386 | 0.334 | 3961 | 240 | 74.75002
2023 | 42 | Ma et al. | CB3-2.5 | 200 | 100 | 2.5 | 386 | 0.501 | 3961 | 240 | 74.75002
2023 | 42 | Ma et al. | CB1-3.5 | 200 | 100 | 3.5 | 386 | 0.167 | 3961 | 240 | 74.75002
2023 | 42 | Ma et al. | CB2-3.5 | 200 | 100 | 3.5 | 386 | 0.334 | 3961 | 240 | 74.75002
2023 | 42 | Ma et al. | CB3-3.5 | 200 | 100 | 3.5 | 386 | 0.501 | 3961 | 240 | 74.75002
2023 | 43 | Gao et al. | C-A-30–1 | 390 | 130 | 5 | 269 | 0.167 | 3520 | 230 | 26.41276
2023 | 43 | Gao et al. | C-A-30–2 | 390 | 130 | 5 | 269 | 0.334 | 3520 | 230 | 26.41276
2023 | 43 | Gao et al. | C-B-30–1 | 390 | 130 | 10 | 269 | 0.167 | 3520 | 230 | 26.41276
2023 | 43 | Gao et al. | C-B-30–2 | 390 | 130 | 10 | 269 | 0.334 | 3520 | 230 | 26.41276
2023 | 43 | Gao et al. | C-A-50–1 | 390 | 130 | 5 | 269 | 0.167 | 3520 | 230 | 40.19576
2023 | 43 | Gao et al. | C-A-50–2 | 390 | 130 | 5 | 269 | 0.334 | 3520 | 230 | 40.19576
2023 | 43 | Gao et al. | C-B-50–1 | 390 | 130 | 10 | 269 | 0.167 | 3520 | 230 | 40.19576
2023 | 43 | Gao et al. | C-B-50–2 | 390 | 130 | 10 | 269 | 0.334 | 3520 | 230 | 40.19576
2013 | 44 | Dong et al. | CS50F1 | 400 | 114 | 1.83 | 300.3 | 0.22 | 4103 | 242 | 31.42714
2013 | 44 | Dong et al. | CS50F2 | 350 | 114 | 1.83 | 300.3 | 0.22 | 4103 | 242 | 31.42714
2018 | 45 | Na et al. | 2C-3.5 | 588 | 168 | 6 | 243 | 0.222 | 3550 | 250 | 39.75216
2023 | 47 | Wang et al. | C–C1-F-1 | 400 | 133 | 4.5 | 325.4 | 0.167 | 3475.9 | 243.5 | 101.1
2023 | 47 | Wang et al. | C–C1-F-2 | 400 | 133 | 4.5 | 325.4 | 0.167 | 3475.9 | 243.5 | 101.1
2023 | 47 | Wang et al. | C-C2-F-1 | 400 | 133 | 4.5 | 325.4 | 0.334 | 3475.9 | 243.5 | 101.1
2023 | 47 | Wang et al. | C-C2-F-2 | 400 | 133 | 4.5 | 325.4 | 0.334 | 3475.9 | 243.5 | 101.1
2023 | 47 | Wang et al. | C–C3-F-1 | 400 | 133 | 4.5 | 325.4 | 0.501 | 3475.9 | 243.5 | 112.9
2023 | 47 | Wang et al. | C–C3-F-2 | 400 | 133 | 4.5 | 325.4 | 0.501 | 3475.9 | 243.5 | 112.9
2023 | 47 | Wang et al. | C-C4-F-1 | 400 | 133 | 4.5 | 325.4 | 0.668 | 3475.9 | 243.5 | 112.9
2023 | 47 | Wang et al. | C-C4-F-2 | 400 | 133 | 4.5 | 325.4 | 0.668 | 3475.9 | 243.5 | 112.9

## Refs
1. 2022-A novel seawater and sea sand concrete-filled FRP-carbon steel composite tube column: Cyclic axial compression behaviour and modelling
2. 2022-Axial compressive behavior of seawater sea-sand coral aggregate concrete-filled circular FRP-steel composite tube columns
3. 2022-Compressive performance of concrete-filled steel tube columns with in-built seawater and sea sand concrete-filled FRP tubes
4. 2022-Prediction of axial compressive capacity of CFRP-confined concrete-filled steel tubular short columns based on XGBoost algorithm
5. 2020-Behaviour of FRP-confined compound concrete–filled circular thin steel tubes under axial compression
6. 2020-Axial compression behavior of recycled-aggregate-concrete-filled GFRP–steel composite tube columns
7. 2009-Experimental Study on Concrete Steel Circular Tubes Confined by Carbon Fiber Sheet under Axial Compression Loads
8. 2009-Stability of concrete filled CFRP-steel tube under axial compression
9. 2009-Axial compression tests on FRP-jacketed circular concrete-filled thin steel tubes
10. 2011-FRP-Confined Circular Concrete-Filled Thin Steel Tubes under Axial Compression
11. 2005-USING CFRPTO STRENGTHEN CONCRETE-FILLED STEEL TUBULAR COLUMNS-STUB COLUMN TESTS
12. 2005-Confined Concrete-Filled Tubular Columns
13. 2017-Behavior of FRP-Steel Confined Concrete Tubular Columns Made of Expansive Self-Consolidating Concrete under Axial Compression
14. 2020-Behavior of FRP confined UHPFRC-filled steel tube columns under axial compressive loading
15. 2014-Behavior of FRP-Confined Concrete-Filled Steel Tube Columns
16. 2018-Axial behaviour of circular steel tubed concrete stub columns confined by CFRP materials
17. 2012-COMPRESSIVE PERFORMANCES OF THE CONCRETE FILLED CIRCULAR CFRP-STEEL TUBE (C-CFRP-CFST)
18. 2010-Axial Bearing Capacity of Short FRP Confined Concrete-filled Steel Tubular Columns
19. 2018-Behaviour of CFRP-confined concrete-filled circular steel tube stub columns under axial loading
20. 2020-Experimental investigation of FRP-confined concrete-filled stainless steel tube stub columns under axial compression
21. 2020-A novel seawater and sea sand concrete filled FRP-carbon steel composite tube column-Concept and behaviour
22. 2021-Compressive performance of high-strength seawater and sea sand concrete-filled circular FRP-steel composite tube columns
23. 2007-Axial Loading Behavior of CFRP Strengthened Concrete-Filled Steel Tubular Stub Columns
24. 2014-Performance of circular concrete-filled fiber-reinforced polymer-steel composite tube columns under axial compression
25. 2020-Compressive behaviour of concrete-filled carbon fiber-reinforced polymer steel composite tube columns made of high performance concrete
26. 2013-Behavior of CFSTs and CCFSTs under quasi-static axial compression
27. 2013-Structural behavior of CFRP strengthened concrete-filled steel tubes columns under axial compression loads
28. 2012-Load Carrying Capacity and Ductility of Cfrp-Reinforced Earthquake Waste Filled Circular Steel Tube Columns
29. 2019-Behavior of circular CFRP-steel composite tubed high-strength concrete columns under axial compression
30. 2017-Experimental study on axial behavior of circular CFRP-steel composite tube confined concrete stub columns
31. 2019-Experimental study and analysis on axial behavior of circular CFRP-steel composite tubed high-strength concrete stub columns
32. 2021-Axial compression behavior of new seawater and sea sand concrete filled circular carbon fiber reinforced polymer-steel composite tube columns
33. 2021-Axial compression behaviour of CFRP confined reactive power concrete filled steel tube stub columns
34. 2021-Behavior of CFRP-confined reactive powder concrete-filled steel tubes under axial compression
35. 2022-Structural Behavior of Steel Tubes and Concrete Filled Steel Tubes(CFST) Retrofitted with Glass Fiber Reinforced Polymer(GFRP)
36. 2023-Experimental Study on the Impact of Using FRP Sheets on the Axial Compressive Performance of Short-Circular Composite Columns
37. 2022-Mechanical performance of ocean concrete-filled circular CFRP-steel tube columns under axial compression
38. 2023-Axial compressive behavior and model assessment of FRP-confined seawater sea-sand concrete-filled stainless steel tubular stub columns
39. 2023-Axial compressive performance of seawater sea sand concrete-filled CFRP-stainless steel tube short columns
40. 2023-Compressive performance of SWSSC-filled CFRP-stainless steel composite tube columns
41. 2023-Confinement mechanism and compressive stress-strain behaviours of FRP-interlayer-steel confined concrete tubes
42. 2023-Experimental investigation of FRP-confined HSC-filled steel tube stub columns under axial compression
43. 2023-Mechanical behavior of CFRP confined seawater sea-sand recycled concrete-filled circular aluminum-alloy tube columns under axial compression
44. 2013-Structural behaviour of recycled aggregate concrete filled steel tube columns strengthened by CFRP
45. 2018-Slenderness effects on concrete-filled steel tube columns confined with CFRP
46. 2022-Concentric and Eccentric Compression Behaviour of Recycled Aggregate Concrete Filled Steel Tube Columns Strengthened with CFRP
47. 2023-Compression performance of FRP-steel composite tube-confined ultrahigh-performance concrete (UHPC) columns